## Data
No | Cement | Slag | Fly ash | Water | SP | Coarse Aggr. | Fine Aggr. | Air Entrainment | Compressive Strength (28-day)(Mpa)
1 | 273 | 82 | 105 | 210 | 9 | 904 | 680 | No | 34.99
2 | 163 | 149 | 191 | 180 | 12 | 843 | 746 | Yes | 32.27229
3 | 162 | 148 | 191 | 179 | 16 | 840 | 743 | Yes | 35.45036
4 | 162 | 148 | 190 | 179 | 19 | 838 | 741 | No | 42.08
5 | 154 | 112 | 144 | 220 | 10 | 923 | 658 | No | 26.82
6 | 147 | 89 | 115 | 202 | 9 | 860 | 829 | Yes | 18.10741
7 | 152 | 139 | 178 | 168 | 18 | 944 | 695 | No | 38.86
8 | 145 | 0 | 227 | 240 | 6 | 750 | 853 | Yes | 27.51893
9 | 152 | 0 | 237 | 204 | 6 | 785 | 892 | No | 32.71
10 | 304 | 0 | 140 | 214 | 6 | 895 | 722 | No | 38.46
11 | 145 | 106 | 136 | 208 | 10 | 751 | 883 | No | 26.02
12 | 148 | 109 | 139 | 193 | 7 | 768 | 902 | Yes | 20.93776
13 | 142 | 130 | 167 | 215 | 6 | 735 | 836 | Yes | 24.66481
14 | 354 | 0 | 0 | 234 | 6 | 959 | 691 | Yes | 27.46989
15 | 374 | 0 | 0 | 190 | 7 | 1013 | 730 | No | 32.44
16 | 159 | 116 | 149 | 175 | 15 | 953 | 720 | Yes | 27.3151
17 | 153 | 0 | 239 | 200 | 6 | 1002 | 684 | No | 28.29
18 | 295 | 106 | 136 | 206 | 11 | 750 | 766 | Yes | 30.85745
19 | 310 | 0 | 143 | 168 | 10 | 914 | 804 | Yes | 41.94892
20 | 296 | 97 | 0 | 219 | 9 | 932 | 685 | Yes | 20.73034
21 | 305 | 100 | 0 | 196 | 10 | 959 | 705 | Yes | 22.21194
22 | 310 | 0 | 143 | 218 | 10 | 787 | 804 | No | 36.19
23 | 148 | 180 | 0 | 183 | 11 | 972 | 757 | Yes | 10.68477
24 | 146 | 178 | 0 | 192 | 11 | 961 | 749 | Yes | 12.1307
25 | 142 | 130 | 167 | 174 | 11 | 883 | 785 | No | 36.72
26 | 140 | 128 | 164 | 183 | 12 | 871 | 775 | No | 33.38
27 | 308 | 111 | 142 | 217 | 10 | 783 | 686 | No | 42.08
28 | 295 | 106 | 136 | 208 | 6 | 871 | 650 | No | 39.4
29 | 298 | 107 | 137 | 201 | 6 | 878 | 655 | No | 41.27
30 | 314 | 0 | 161 | 207 | 6 | 851 | 757 | No | 41.14
31 | 321 | 0 | 164 | 190 | 5 | 870 | 774 | Yes | 40.20026
32 | 349 | 0 | 178 | 230 | 6 | 785 | 721 | No | 43.95
33 | 366 | 0 | 187 | 191 | 7 | 824 | 757 | No | 52.65
34 | 274 | 89 | 115 | 202 | 9 | 759 | 827 | No | 35.52
35 | 137 | 167 | 214 | 226 | 6 | 708 | 757 | Yes | 28.93531
36 | 275 | 99 | 127 | 184 | 13 | 810 | 790 | No | 43.54
37 | 252 | 76 | 97 | 194 | 8 | 835 | 821 | Yes | 24.58489
38 | 165 | 150 | 0 | 182 | 12 | 1023 | 729 | No | 18.26
39 | 158 | 0 | 246 | 174 | 7 | 1035 | 706 | Yes | 29.55193
40 | 156 | 0 | 243 | 180 | 11 | 1022 | 698 | Yes | 25.82137
41 | 145 | 177 | 227 | 209 | 11 | 752 | 715 | Yes | 29.34918
42 | 154 | 141 | 181 | 234 | 11 | 797 | 683 | Yes | 26.68161
43 | 160 | 146 | 188 | 203 | 11 | 829 | 710 | No | 33.51
44 | 291 | 105 | 0 | 205 | 6 | 859 | 797 | No | 27.62
45 | 298 | 107 | 0 | 186 | 6 | 879 | 815 | Yes | 23.21064
46 | 318 | 126 | 0 | 210 | 6 | 861 | 737 | Yes | 23.20358
47 | 280 | 92 | 118 | 207 | 9 | 883 | 679 | No | 37.39
48 | 287 | 94 | 121 | 188 | 9 | 904 | 696 | No | 43.01
49 | 332 | 0 | 170 | 160 | 6 | 900 | 806 | Yes | 52.2448
50 | 326 | 0 | 167 | 174 | 6 | 884 | 792 | No | 52.65
51 | 320 | 0 | 163 | 188 | 9 | 866 | 776 | No | 45.69
52 | 342 | 136 | 0 | 225 | 11 | 770 | 747 | Yes | 23.59439
53 | 356 | 142 | 0 | 193 | 11 | 801 | 778 | Yes | 31.00073
54 | 309 | 0 | 142 | 218 | 10 | 912 | 680 | No | 38.59
55 | 322 | 0 | 149 | 186 | 8 | 951 | 709 | No | 45.42
56 | 159 | 193 | 0 | 208 | 12 | 821 | 818 | Yes | 14.8772
57 | 307 | 110 | 0 | 189 | 10 | 904 | 765 | No | 31.5
58 | 313 | 124 | 0 | 205 | 11 | 846 | 758 | Yes | 20.68666
59 | 143 | 131 | 168 | 217 | 6 | 891 | 672 | No | 26.42
60 | 140 | 128 | 164 | 237 | 6 | 869 | 656 | Yes | 22.89606
61 | 278 | 0 | 117 | 205 | 9 | 875 | 799 | No | 32.71
62 | 288 | 0 | 121 | 177 | 7 | 908 | 829 | No | 39.93
63 | 299 | 107 | 0 | 210 | 10 | 881 | 745 | Yes | 22.43074
64 | 291 | 104 | 0 | 231 | 9 | 857 | 725 | No | 30.43
65 | 265 | 86 | 111 | 195 | 6 | 833 | 790 | No | 37.39
66 | 159 | 0 | 248 | 175 | 12 | 1041 | 683 | No | 35.39
67 | 160 | 0 | 250 | 168 | 12 | 1049 | 688 | Yes | 31.16748
68 | 166 | 0 | 260 | 183 | 13 | 859 | 827 | No | 40.34
69 | 320 | 127 | 164 | 211 | 6 | 721 | 723 | Yes | 38.69692
70 | 336 | 134 | 0 | 222 | 6 | 756 | 787 | No | 31.9
71 | 276 | 90 | 116 | 180 | 9 | 870 | 768 | No | 44.08
72 | 313 | 112 | 0 | 220 | 10 | 794 | 789 | No | 28.16
73 | 322 | 116 | 0 | 196 | 10 | 818 | 813 | No | 29.77
74 | 294 | 106 | 136 | 207 | 6 | 747 | 778 | No | 41.27
75 | 146 | 106 | 137 | 209 | 6 | 875 | 765 | Yes | 18.30229
76 | 149 | 109 | 139 | 193 | 6 | 892 | 780 | Yes | 18.34382
77 | 159 | 0 | 187 | 176 | 11 | 990 | 789 | Yes | 25.28074
78 | 261 | 78 | 100 | 201 | 9 | 864 | 761 | No | 34.18
79 | 140 | 1.4 | 198.1 | 174.9 | 4.4 | 1049.9 | 780.5 | Yes | 23.17479
80 | 141.1 | 0.6 | 209.5 | 188.8 | 4.6 | 996.1 | 789.2 | Yes | 23.57309
81 | 140.1 | 4.2 | 215.9 | 193.9 | 4.7 | 1049.5 | 710.1 | No | 26.42
82 | 140.1 | 11.8 | 226.1 | 207.8 | 4.9 | 1020.9 | 683.8 | Yes | 20.35316
83 | 160.2 | 0.3 | 240 | 233.5 | 9.2 | 781 | 841.1 | No | 36.19
84 | 140.2 | 30.5 | 239 | 169.4 | 5.3 | 1028.4 | 742.7 | Yes | 30.96748
85 | 140.2 | 44.8 | 234.9 | 171.3 | 5.5 | 1047.6 | 704 | No | 33.78
86 | 140.5 | 61.1 | 238.9 | 182.5 | 5.7 | 1017.7 | 681.4 | Yes | 25.72504
87 | 143.3 | 91.8 | 239.8 | 200.8 | 6.2 | 964.8 | 647.1 | Yes | 20.99077
88 | 194.3 | 0.3 | 240 | 234.2 | 8.9 | 780.6 | 811.3 | Yes | 30.97383
89 | 150.4 | 110.9 | 239.7 | 168.1 | 6.5 | 1000.2 | 667.2 | Yes | 32.21672
90 | 150.3 | 111.4 | 238.8 | 167.3 | 6.5 | 999.5 | 670.5 | No | 38.19
91 | 155.4 | 122.1 | 240 | 179.9 | 6.7 | 966.8 | 652.5 | No | 35.52
92 | 165.3 | 143.2 | 238.3 | 200.4 | 7.1 | 883.2 | 652.6 | No | 32.84
93 | 303.8 | 0.2 | 239.8 | 236.4 | 8.3 | 780.1 | 715.3 | No | 44.48
94 | 172 | 162.1 | 238.5 | 166 | 7.4 | 953.3 | 641.4 | No | 41.54
95 | 172.8 | 158.3 | 239.5 | 166.4 | 7.4 | 952.6 | 644.1 | No | 41.81
96 | 184.3 | 153.4 | 239.2 | 179 | 7.5 | 920.2 | 640.9 | Yes | 33.67223
97 | 215.6 | 112.9 | 239 | 198.7 | 7.4 | 884 | 649.1 | Yes | 33.49086
98 | 295.3 | 0 | 239.9 | 236.2 | 8.3 | 780.3 | 722.9 | No | 44.08
99 | 248.3 | 101 | 239.1 | 168.9 | 7.7 | 954.2 | 640.6 | No | 49.97
100 | 248 | 101 | 239.9 | 169.1 | 7.7 | 949.9 | 644.1 | No | 50.23
101 | 258.8 | 88 | 239.6 | 175.3 | 7.6 | 938.9 | 646 | Yes | 43.46057
102 | 297.1 | 40.9 | 239.9 | 194 | 7.5 | 908.9 | 651.8 | Yes | 44.63946
103 | 348.7 | 0.1 | 223.1 | 208.5 | 9.6 | 786.2 | 758.1 | No | 48.77